## Sheet1
| Input | [22 empty] | Output
Material | Doping Agent | Activation Agent | Ratio of activation Agent | pre carbonization (°C) | Time (h) | Carbonization (°C) | Time (h) | ACR (%) | CMR (%) | BR (%) | KB | CM/AC | B/AC | CM/B | V0.1 (cm^3/g) | V0.4 (cm^3/g) | V0.9 (Cm^3/g) | Purifying | Molarity of HCl (M) | Electrode system (2E/3E) | Molarity of Electrolyte (M) | Electrolyte Kind | Potential Window (V) | Specific Capacitance-SC(F/g) | Rate Cpability (F/g)
Willow |  | KOH | 1 | 500 | 2 | 700 | 2 | 75 | 20 | 5 | PTFE | 0.2666667 | 0.06666667 | 4 | 0.03225806 | 333.3333 | 347.8261 | diluted HCl + water | 1 | 3E | 6 | KOH | 0.9 | 333 | 209
Orange peel |  | KOH | 1.2 | 550 | 2 | 700 | 1 | 80 | 15 | 5 | PVDF | 0.1875 | 0.0625 | 3 | 0.005479452 | 311.4286 | 324.1758 | diluted HCl + water | 1 | 3E | 2 | KOH | 1 | 282.3 | 212
Loofah sponge |  | KOH | 4 | 600 | 4 | 800 | 1 | 80 | 10 | 10 | PTFE | 0.125 | 0.125 | 1 | 0.01026694 | 929.878 | 972.561 | diluted HCl + water | 1 | 3E | 6 | KOH | 1 | 309.6 | 250
Pine nut shell | melamine | KOH | 2 | 400 | 2 | 800 | 2.5 | 83.3 | 16.7 | 0 | none | 0.2004802 | 0 | 16 | 0.01515449 | 1016.883 | 1083.117 | diluted HCl + water | 1 | 3E | 6 | KOH | 1 | 376.5 | 225
Gelatin |  | KOH | 3 | 800 | 2 | 650 | 2 | 80 | 10 | 10 | PVDF | 0.125 | 0.125 | 1 | 0.05012531 | 372.5795 | 574.7195 | water | 0 | 2E | 1 | H2SO4 | 0.9 | 251.8 | 164.4
Bamboo | melamine | KOH | 2 | 200 | 24 | 800 | 1 | 80 | 10 | 10 | PTFE | 0.125 | 0.125 | 1 | 0.00814664 | 1090.786 | 1202.575 | diluted HCl + water | 2 | 2E | 6 | KOH | 1.2 | 209 | 188
Waste Palm |  | KOH | 3 | 300 | 1 | 110 | 0.1 | 80 | 10 | 10 | PTFE | 0.125 | 0.125 | 1 | 0.02234637 | 556.8966 | 637.931 | diluted HCl + water | 1 | 2E | 1 | KOH | 0.8 | 164.8 | 121.3
Cabbage |  | KOH | 1 |  |  | 600 | 4 | 80 | 10 | 10 | PVDF | 0.125 | 0.125 | 1 | 0.02338129 | 165.4846 | 411.3475 |  | 0 | 3E | 6 | KOH | 0.8 | 291 | 119
Maize |  | KOH | 3 |  | 0.14 | 900 | 1 | 80 | 10 | 10 | PTFE | 0.125 | 0.125 | 1 | 0.06652916 | 911.7647 | 944.8529 | diluted HCl + water | 1 | 2E | 6 | KOH | 1 | 348 | 286
Wheat straw |  | KOH | 3 | 500 | 1 | 126 | 0.1 | 80 | 10 | 10 | PTFE | 0.125 | 0.125 | 1 | 0.01046025 | 654.3175 | 764.624 | diluted HCl + water | 1 | 3E | 6 | KOH | 1 | 268.5 | 218
Bamboo |  | H2SO4 | 0.5 |  | 5.5 | 850 | 2 | 85 | 10 | 5 | PVDF | 0.1176471 | 0.05882353 | 2 | 0.02356009 | 257.1429 | 400 |  | 0 | 3E | 6 | KOH | 0.9 | 412 | 270
Waste printing paper |  | KOH | 2 | 500 | 2 | 800 | 2 | 95 | 0 | 5 | PTFE | 0 | 0.05263158 | 0 | 0.03550296 | 991.6667 | 1062.5 | diluted HCl + water | 1 | 2E | 6 | KOH | 1 | 385 | 240
Sisal Fiber | (NH4)2B4O7$4H2O | KOH | 1 | 800 | 2 | 800 | 1 | 85 | 10 | 5 | PVDF | 0.1176471 | 0.05882353 | 2 | 0.02631579 | 848.4848 | 1346.006 | diluted HCl + water | 1 | 3E | 6 | KOH | 1 | 304 | 220.7
Orange peel |  | H2SO4 | 12 |  |  | 800 | 2 | 80 | 10 | 10 | PTFE | 0.125 | 0.125 | 1 | 0.02756892 | 281.8942 | 373.2591 | diluted HCl + water | 1 | 3E | 1 | H2SO4 | 2 | 375.7 | 191.23
Potato waste residue | melamine | ZnCl2 | 2 |  |  | 700 | 2 | 80 | 10 | 10 | PTFE | 0.125 | 0.125 | 1 | 0.03005629 | 352.6814 | 399.0536 | diluted HCl + water | 2 | 3E | 2 | KOH | 1 | 255 | 192
Cork waste |  | KOH | 2 |  |  | 800 | 2 | 80 | 15 | 5 | PVDF | 0.1875 | 0.0625 | 3 | 0.06175299 | 17.42667 | 19.19577 | diluted HCl + water | 3 | 3E | 1 | H2SO4 | 1.8 | 166 | 133
Rice straw | melamine | KOH | 1.5 | 400 | 1 | 800 | 2 | 80 | 10 | 10 | PTFE | 0.125 | 0.125 | 1 | 0.01896552 | 772.1053 | 831.3158 | diluted HCl + water | 2 | 3E | 6 | KOH | 1 | 337 | 249.38
Pineapple leaf |  | KOH | 3 |  | 24 | 800 | 1 | 80 | 10 | 10 | PVDF | 0.125 | 0.125 | 1 | 0.0198915 | 567.8371 | 629.6348 | diluted HCl + water | 0.5 | 3E | 1 | H2SO4 | 1 | 202 | 119
Areca nut |  | KOH | 4 | 500 | 2 | 600 | 2 | 95 | 2.5 | 2.5 | PVDF | 0.02631579 | 0.02631579 | 1 | 0.007920792 | 1091.86 | 1200 | water | 0 | 3E | 6 | KOH | 1.2 | 419 | 220
Willow |  | KOH | 1 |  |  | 600 | 1 | 75 | 2 | 5 | PTFE | 0.02666667 | 0.06666667 | 0.4 | 0.02898551 | 190.451 | 199.4391 | diluted HCl + water | 1 | 3E | 6 | KOH | 0.9 | 340 | 231
Peanut shell | melamine | ZnCl2 | 2 | 800 | 1.5 | 800 | 2 | 85 | 10 | 5 | PTFE | 0.1176471 | 0.05882353 | 2 | 0.04411765 | 657.3876 | 820.1285 |  | 0 | 2E | 6 | KOH | 1 | 300.6 | 246
Rice husk |  | KOH | 1 | 550 | 0.5 | 750 | 1 | 80 | 10 | 10 | PTFE | 0.125 | 0.125 | 1 | 0.02972399 | 1077.019 | 1226.087 | diluted HCl + water | 0.1 | 2E | 6 | KOH | 1 | 319 | 252
Cabbage leaves |  | KOH | 4 | 600 | 2 | 800 | 1 | 80 | 15 | 5 | PTFE | 0.1875 | 0.0625 | 3 | 0.02980165 | 905.4545 | 941.8182 | diluted HCl + water | 1 | 3E | 2 | KOH | 1.1 | 336 | 271
Cornstalk |  | KCl | 1 |  |  | 800 | 3 | 80 | 15 | 5 | PTFE | 0.1875 | 0.0625 | 3 | 0.04856512 | 546.8085 | 657.4468 | diluted HCl + water | 1 | 2E | 1 | H2SO4 | 1 | 407 | 246
Bagasse | urea | CaCl2 | 2 |  |  | 800 | 2 | 80 | 10 | 10 | PVDF | 0.125 | 0.125 | 1 | 0.04896907 | 323.8994 | 899.3711 | diluted HCl + water | 2 | 3E | 6 | KOH | 1 | 323 | 213
Almond shell |  | KOH | 2 | 900 |  | 800 | 1 | 80 | 10 | 10 | PVDF | 0.125 | 0.125 | 1 | 0.02893309 | 350.5904 | 389.4788 |  | 0 | 3E | 6 | KOH | 1 | 286 | 24
Cotton |  | KOH | 6 | 800 | 1.5 | 800 | 1.5 | 80 | 10 | 10 | PTFE | 0.125 | 0.125 | 1 | 0.03187857 | 729.6907 | 764.0028 | diluted HCl + water | 2 | 3E | 6 | KOH | 1 | 283 | 224
Pine nut shells |  | KOH | 4 | 850 | 1 | 900 | 1 | 80 | 10 | 10 | PTFE | 0.125 | 0.125 | 1 | 0.01734104 | 474.8428 | 533.0189 | water | 0 | 3E | 6 | KOH | 1 | 241 | 192
Houttuynia | melamine | KOH | 3 | 600 | 1 | 800 | 2 | 80 | 10 | 10 | PTFE | 0.125 | 0.125 | 1 | 0.048 | 696.8085 | 808.5106 | diluted HCl | 3 | 3E | 6 | KOH | 1 | 473.5 | 236.75
Fromlaminaria japonica |  | KOH | 4 | 800 | 2 | 800 | 2 | 85 | 15 | 5 | PVDF | 0.1764706 | 0.05882353 | 3 | 0.02050114 | 618.7683 | 891.4956 | diluted HCl | 1 | 2E | 6 | KOH | 1 | 192 | 120
Alfafa flower |  | KOH | 4 | 800 | 3 | 800 | 3 | 80 | 10 | 10 | PTFE | 0.125 | 0.125 | 1 | 0.02972626 | 534.748 | 734.2175 | water | 0 | 3E | 6 | KOH | 1 | 350.1 | 297
Quinoa |  | KOH | 3 | 500 | 2 | 800 | 2 | 71.4 | 14.3 | 14.3 | PTFE | 0.2002801 | 0.2002801 | 1 | 0.01731602 | 684.4444 | 688.3333 |  | 0 | 3E | 6 | KOH | 1 | 330 | 247.5
Peanut shell | melamine | KOH | 1 | 850 | 1 | 850 | 1 | 80 | 10 | 10 | PVDF | 0.125 | 0.125 | 1 | 0.04032258 | 422.5352 | 452.9577 |  | 0 | 3E | 2.5 | H2SO4 | 2 | 251.2 | 158.4
Soybean straw | urea | KOH | 3 | 400 | 1 | 700 | 1 | 80 | 10 | 10 | PTFE | 0.125 | 0.125 | 1 | 0.02765957 | 809.7983 | 913.5447 | diluted HCl + water | 1 | 3E | 6 | KOH | 1 | 325 | 185
Fir sawdust | melamine | KOH | 0.5 | 100 | 24 | 900 | 1 | 80 | 10 | 10 | PTFE | 0.125 | 0.125 | 1 | 0.04905259 | 370.4132 | 394.4296 | diluted HCl + water | 1 | 3E | 6 | KOH | 1 | 196 | 170
Cotton | urea | none | 0 | 800 | 2 | 350 | 5 | 80 | 10 | 10 | PTFE | 0.125 | 0.125 | 1 | 0.05096852 | 293.0242 | 348.2951 |  | 0 | 3E | 6 | KOH | 1 | 292 | 233
Elm samara |  | KOH | 6 |  |  | 700 | 2 | 80 | 15 | 5 | PTFE | 0.1875 | 0.0625 | 3 | 0.04924242 | 599.1379 | 862.069 | diluted HCl + water | 3 | 3E | 6 | KOH | 1 | 470 | 300
Pine Nut Shell |  | none | 0 | 500 | 0.25 | 850 | 1 | 80 | 10 | 10 | PTFE | 0.125 | 0.125 | 1 | 0.07854406 | 303.8904 | 365.7792 | water | 0 | 3E | 6 | KOH | 1 | 128 | 120
Dead plant leaves |  | none | 0 |  |  | 1000 | 5 | 80 | 15 | 5 | PTFE | 0.1875 | 0.0625 | 3 | 0.04547988 | 162.1678 | 300.6294 | diluted HCl | 5 | 3E | 1 | H2SO4 | 1 | 345 | 39
Eulaliopsis binata |  | KOH | 3 | 500 | 2 | 850 | 2 | 80 | 10 | 10 | PTFE | 0.125 | 0.125 | 1 | 0.004914005 | 735.1916 | 773.5192 | diluted HCl + water | 1 | 2E | 6 | KOH | 1 | 373 | 303
Peanut-shell |  | KOH | 4 |  |  | 700 | 2 | 75 | 20 | 5 | PTFE | 0.2666667 | 0.06666667 | 4 | 0.02842377 | 948.0427 | 1148.754 | diluted HCl + water | 2 | 3E | 1 | H2SO4 | 1 | 356 | 249
Bean dregs |  | KOH | 3 |  | 12 | 800 | 2 | 80 | 10 | 10 | PTFE | 0.125 | 0.125 | 1 | 0.101171 | 927.4005 | 1011.71 | diluted HCl + water | 1 | 3E | 6 | KOH | 1 | 321.3 | 226
Kapok fiber |  | KOH | 5 |  |  | 700 | 2 | 80 | 10 | 10 | PTFE | 0.125 | 0.125 | 1 | 0.009070295 | 490.407 | 702.0349 | diluted HCl + water | 1 | 3E | 1 | H2SO4 | 0.8 | 436.9 | 325
Bagasse |  | KOH | 4 | 180 | 12 | 700 | 2 | 80 | 10 | 10 | PTFE | 0.125 | 0.125 | 1 | 0.02415224 | 1033.019 | 1122.642 | diluted HCl + water | 2 | 3E | 6 | KOH | 1 | 413 | 350
Fresh clover stems |  | KCl | 3 | 160 | 6 | 850 | 3 | 80 | 15 | 5 | PTFE | 0.1875 | 0.0625 | 3 | 0.05496829 | 495.5923 | 590.0826 | diluted HCl + water | 1 | 3E | 1 | H2SO4 | 1 | 451 | 252
Clover |  | KCl | 2.5 |  |  | 800 | 3 | 80 | 15 | 5 | PTFE | 0.1875 | 0.0625 | 3 | 0.05336427 | 774.0113 | 932.2034 | diluted HCl + water | 1 | 3E | 1 | H2SO4 | 1 | 436 | 290
Coffee Bean |  | H3PO4 | 2 |  |  | 800 | 0.5 | 90 | 5 | 5 | PVDF | 0.05555556 | 0.05555556 | 1 | 0.07713499 | 255.2632 | 305.9557 | water | 0 | 2E | 1 | H2SO4 | 1 | 180 | 157
Pine Needles |  | none | 0 |  |  | 1000 | 1 | 85 | 10 | 5 | PTFE | 0.1176471 | 0.05882353 | 2 | 0.02941176 | 247.0692 | 314.5112 |  | 0 | 3E | 1 | H2SO4 | 0.9 | 223 | 150
Orange peel | urea | H2SO4 | 1 |  |  | 700 | 2 | 80 | 15 | 5 | PTFE | 0.1875 | 0.0625 | 3 | 0.007518797 | 513.3172 | 732.2034 | diluted HCl + water | 2 | 3E | 6 | KOH | 1 | 255 | 196.4
Longan shells | urea | KOH | 2 | 500 | 2 | 800 | 2 | 80 | 10 | 10 | PTFE | 0.125 | 0.125 | 1 | 0.03131991 | 1150 | 1705 | diluted HCl + water | 1 | 3E | 6 | KOH | 1 | 322 | 192
Lignocellulosic waste, fruit stones |  | H2SO4 | 1 |  |  | 1000 | 1 | 90 | 5 | 5 | PVDF | 0.05555556 | 0.05555556 | 1 | 0.02762431 | 380.0384 | 443.3781 | water | 0 | 3E | 1 | H2SO4 | 1 | 165 | 124
Sugarcane bagasse | urea | CaCl2 | 1 |  |  | 800 | 2 | 80 | 10 | 10 | PTFE | 0.125 | 0.125 | 1 | 0.02133333 | 219.3353 | 576.435 |  | 0 | 3E | 6 | KOH | 1.8 | 357.8 | 267
Wood sawdust | urea | KOH | 6 | 500 | 1 | 850 | 3 | 83 | 10 | 7 | PTFE | 0.1204819 | 0.08433735 | 1.428571 | 0.007662835 | 581.6619 | 716.3324 | diluted HCl + water | 1 | 3E | 6 | KOH | 1 | 225 | 192
Wheat straw | melamine | CaCl2 | 1.5 |  |  | 800 | 2 | 80 | 10 | 10 | PTFE | 0.125 | 0.125 | 1 | 0.00913242 | 308.59375 | 425.625 | diluted HCl + water | 1.5 | 3E | 6 | KOH | 1 | 275 | 222.75
Celloluse+cotton |  | H2SO4 | 3 |  |  | 950 | 5 | 80 | 10 | 10 | PVDF | 0.125 | 0.125 | 1 | 0.03975836 | 361.5023 | 696.7136 | diluted HCl | 3 | 3E | 6 | KOH | 0.9 | 172 | 134
Hemp |  | KOH | 5 | 600 | 2 | 800 | 3.5 | 80 | 10 | 10 | PTFE | 0.125 | 0.125 | 1 | 0.02947368 | 1022.66 | 1111.33 | diluted HCl + water | 1 | 3E | 6 | KOH | 0.8 | 318 | 200
Bagasse |  | KOH | 3 | 220 | 3 | 700 | 3 | 80 | 10 | 10 | PTFE | 0.125 | 0.125 | 1 | 0.02045455 | 783.6991 | 981.1912 | diluted HCl + water | 3 | 3E | 6 | KOH | 1 | 320 | 226.6
Cornstalks |  | none | 0 |  |  | 1100 | 1 | 90 | 0 | 10 | PTFE | 0 | 0.1111111 | 0 | 0.02605863 | 343.7768 | 552.3605 |  | 0 | 2E | 6 | KOH | 1 | 116 | 92
Leftover rice |  | KOH | 3 | 300 | 2 | 850 | 4 | 80 | 10 | 10 | PTFE | 0.125 | 0.125 | 1 | 0.04883721 | 753.1116 | 1325.653 | diluted HCl + water | 1 | 2E | 1 | H2SO4 | 2.5 | 153.2 | 140.7
Sugarcane Bagasse |  | ZnCl2 | 3.5 |  |  | 900 | 1 | 90 | 5 | 5 | PVDF | 0.05555556 | 0.05555556 | 1 | 0.09342561 | 664.2663 | 1135.511 | diluted HCl + water | 0.2 | 2E | 1 | H2SO4 | 1 | 300 | 200
Wallnut Shell |  | KCl | 0 | 800 | 1 | 900 | 1.5 | 80 | 10 | 10 | PTFE | 0.125 | 0.125 | 1 | 0.01473684 | 593.5252 | 802.8777 |  | 0 | 2E | 6 | KOH | 1 | 245 | 233.7
Corn straw |  | ZnCl2 | 1 | 150 | 6 | 800 | 1 | 75 | 10 | 15 | PVDF | 0.1333333 | 0.2 | 0.6666667 | 0.02465753 | 689.2308 | 821.5385 | diluted HCl + water | 1 | 3E | 6 | KOH | 1 | 230 | 183
Kapok fiber |  | KOH | 2 | 300 | 2 | 850 | 4 | 80 | 10 | 10 | PTFE | 0.125 | 0.125 | 1 | 0.01126126 | 1059.524 | 1904.762 | diluted HCl | 1 | 2E | 1 | TEABF4/PC | 2.6 | 144 | 126.1
Xanthoceras sorbifolia seed coats |  | KOH | 3 | 300 | 3 | 750 | 2 | 80 | 10 | 10 | PTFE | 0.125 | 0.125 | 1 | 0.05172414 | 589.8876 | 621.3483 | diluted HCl + water | 1 | 3E | 6 | KOH | 1 | 421 | 259
Soybean Leaf |  | ZnCl2 | 1.5 | 300 | 1 | 800 | 3 | 80 | 10 | 10 | PVDF | 0.125 | 0.125 | 1 | 0.009345794 | 417.3913 | 517.3913 | diluted HCl + water | 6 | 3E | 6 | KOH | 1 | 358 | 300
Camellia pollen | urea | H2SO4 | 3 |  |  | 850 | 2 | 80 | 10 | 10 | PVDF | 0.125 | 0.125 | 1 | 0.03333333 | 303.1915 | 360.6383 | diluted HCl | 1 | 3E | 6 | KOH | 1 | 362.1 | 178.1
Barley | urea | none | 0 |  |  | 800 | 2 | 80 | 10 | 10 | PTFE | 0.125 | 0.125 | 1 | 0.035 | 619.0164 | 747.541 |  | 0 | 3E | 6 | KOH | 1 | 401.6 | 165.6
Tobacco stalk |  | KOH | 3 | 200 | 12 | 800 | 1 | 85 | 10 | 5 | PVDF | 0.1176471 | 0.05882353 | 2 | 0.010409 | 715.2318 | 789.404 | diluted HCl | 1 | 3E | 6 | KOH | 1 | 286.6 | 224
Rice straw | urea | KOH | 4 | 400 | 1 | 700 | 1 | 80 | 10 | 10 | PTFE | 0.125 | 0.125 | 1 | 0.02669405 | 1202.938 | 1400.842 | diluted HCl + water | 1 | 2E | 6 | KOH | 1 | 400 | 312
Cashew nut husk |  | KOH | 4 | 600 | 2.5 | 850 | 2 | 80 | 10 | 10 | PTFE | 0.125 | 0.125 | 1 | 0.007462687 | 873.7864 | 983.8188 | water | 0 | 3E | 6 | KOH | 1 | 305.2 | 256
Peanut shell |  | ZnCl2 | 2 |  |  | 700 | 1.5 | 85 | 10 | 5 | PTFE | 0.1176471 | 0.05882353 | 2 | 0.04931887 | 226.7559 | 249.8328 | diluted HCl + water | 3 | 3E | 1 | H2SO4 | 1 | 239.88 | 210.07
Corncob |  | KOH | 3 | 400 | 4 | 600 | 1 | 85 | 10 | 5 | PTFE | 0.1176471 | 0.05882353 | 2 | 0.02419355 | 234.5309 | 243.4096 | water | 0 | 3E | 1 | H2SO4 | 1.2 | 390 | 238
Garlic Skin |  | KOH | 4 | 600 | 0 | 850 | 2 | 80 | 10 | 10 | PTFE | 0.125 | 0.125 | 1 | 0.1994853 | 878.9474 | 936.8421 | diluted HCl + water | 1 | 3E | 6 | KOH | 1 | 427 | 317
Raw rice brans |  | KOH | 4 | 700 | 1 | 850 | 1 | 85 | 10 | 5 | PTFE | 0.1176471 | 0.05882353 | 2 | 0.0105042 | 840.1163 | 950.5814 | diluted HCl + water | 1 | 3E | 6 | KOH | 1 | 265 | 182
Bambo |  | KOH | 4 | 900 | 3 | 900 | 1 | 85 | 10 | 5 | PTFE | 0.1176471 | 0.05882353 | 2 | 0.0205042 | 840.1163 | 950.5814 | diluted HCl + water | 3 | 3E | 6 | KOH | 1 | 300 | 144
Bambo |  | KOH | 3 | 700 | 3 | 900 | 3 | 80 | 10 | 10 | PTFE | 0.125 | 0.125 | 1 | 0.01339286 | 709.8765 | 802.4691 | water | 0 | 3E | 3 | KOH | 1 | 293 | 193.8
Hemp |  | KOH | 1 | 180 | 24 | 750 | 1 | 80 | 10 | 10 | PVDF | 0.125 | 0.125 | 1 | 0.008810573 | 716.9113 | 931.7638 | diluted HCl + water | 0.1 | 2E | 6 | KOH | 3 | 122 | 125
Wastetealeaves |  | KOH | 4 | 600 | 2 | 800 | 1 | 80 | 15 | 5 | PTFE | 0.1875 | 0.0625 | 3 | 0.009718089 | 843.5379 | 886.5196 | diluted HCl + water | 1 | 3E | 2 | KOH | 1 | 330 | 238
Corn stalk core | urea | KOH | 0.25 | 400 | 1 | 700 | 1 | 80 | 10 | 10 | PTFE | 0.125 | 0.125 | 1 | 0.009803922 | 0.7861635 | 0.8427673 | diluted HCl | 6 | 2E | 6 | KOH | 0.9 | 323 | 260.2
Almond Shell | urea | none | 0 |  |  | 550 | 1 | 80 | 10 | 10 | PTFE | 0.125 | 0.125 | 1 | 0.01121293 | 1193.267 | 1294.264 |  | 0 | 3E | 6 | KOH | 1 | 440.3 | 240
Rice straw | melamine | H2SO4 | 6 | 240 | 4 | 850 | 2 | 80 | 10 | 10 | PTFE | 0.125 | 0.125 | 1 | 0.05781585 | 712.381 | 880 | diluted HCl + water | 2 | 3E | 6 | KOH | 1 | 317 | 228
Bamboo |  | none | 0 | 1000 | 1 | 900 | 1 | 80 | 10 | 10 | PTFE | 0.125 | 0.125 | 1 | 0.01041667 | 314.5833 | 427.0833 |  | 0 | 2E | 1 | KOH | 2.5 | 60 | 35
Pine nut shells | melamine | KOH | 3 | 600 | 1 | 800 | 2 | 90 | 0 | 10 | PTFE | 0 | 0.1111111 | 0 | 0.03738318 | 514.377 | 545.6869 | diluted HCl | 3 | 2E | 6 | KOH | 1 | 324 | 258
Cattail wool |  | KOH | 4 | 600 | 4 | 800 | 1 | 80 | 10 | 10 | PTFE | 0.125 | 0.125 | 1 | 0.02733485 | 458.5987 | 598.7261 | diluted HCl + water | 1 | 3E | 6 | KOH | 1 | 314 | 250
Coniferous pine |  | KOH | 1 | 160 | 12 | 800 | 1 | 80 | 10 | 10 | PVDF | 0.125 | 0.125 | 1 | 0.06169666 | 24.05333 | 26.77333 |  | 0 | 2E | 1 | H2SO4 | 1 | 90 | 85
Banana peels |  | KOH | 1 | 160 | 12 | 900 | 1 | 80 | 10 | 10 | PVDF | 0.125 | 0.125 | 1 | 0.05810398 | 21.9403 | 28.15746 | diluted HCl + water | 3 | 2E | 1 | NaNO3 | 1.8 | 165 | 75
Garlic peel |  | KOH | 4 | 600 | 2 | 800 | 2 | 80 | 10 | 10 | PTFE | 0.125 | 0.125 | 1 | 0.02407002 | 1231.214 | 1456.647 | diluted HCl + water | 1 | 2E | 6 | KOH | 1 | 427 | 393
Bamboo fibers |  | KOH | 1 | 180 | 24 | 800 | 1 | 80 | 10 | 10 | PVDF | 0.125 | 0.125 | 1 | 0.0023 | 920 | 1435 | diluted HCl + water | 1 | 3E | 3 | KOH | 0.9 | 510 | 150
Orange peel |  | KOH | 1 | 400 | 2 | 800 | 2 | 80 | 10 | 10 | PVDF | 0.125 | 0.125 | 1 | 0.02325581 | 451.9637 | 493.0514 | diluted HCl + water | 1 | 3E | 3 | KOH | 1 | 407 | 150
Pine needles |  | KOH | 4 | 800 | 2 | 800 | 1 | 80 | 15 | 5 | PTFE | 0.1875 | 0.0625 | 3 | 0.02574207 | 800.4184 | 847.2803 | diluted HCl | 1 | 3E | 2 | KOH | 1 | 286 | 230
Pine cone |  | KOH | 1 | 160 | 12 | 800 | 1 | 80 | 10 | 10 | PVDF | 0.125 | 0.125 | 1 | 0.06280992 | 24.03548 | 26.74945 | diluted HCl + water | 0.1 | 3E | 1 | H2SO4 | 2 | 137 | 100
Bambo |  | H2SO4 | 2 | 400 | 2 | 800 | 2 | 80 | 10 | 10 | PVDF | 0.125 | 0.125 | 1 | 0.05091962 | 564.539 | 632.6241 | diluted HCl + water | 1 | 3E | 6 | KOH | 1 | 222 | 115
Celtuce Leaves |  | KOH | 0.4 | 600 | 0 | 800 | 1 | 80 | 15 | 5 | PTFE | 0.1875 | 0.0625 | 3 | 0.0125261 | 1047.112 | 1217.021 | diluted HCl + water | 1 | 3E | 2 | KOH | 1 | 421 | 324
Pine-Cone |  | KOH | 5 |  |  | 750 | 1.5 | 74 | 14.3 | 14.3 | PVDF | 0.1932432 | 0.1932432 | 1 | 0.1006572 | 1257.522 | 1350.442 | diluted HCl + water | 0.1 | 2E | 1 | * | 3 | 192 | 180
Tea Leaves |  | KOH | 3 | 450 | 2 | 800 | 2 | 80 | 10 | 10 | PVDF | 0.125 | 0.125 | 1 | 0 | 835.7771 | 891.4956 | diluted HCl + water | 1 | 3E | 3 | KOH | 0.9 | 180 | 151
Rape seed shell HP |  | KOH | 5 |  |  | 700 | 1 | 80 | 15 | 5 | PTFE | 0.1875 | 0.0625 | 3 | 0.008108108 | 531.9149 | 614.8936 | diluted HCl + water | 1 | 3E | 2 | KOH | 0.8 | 225 | 113
Loofah sponge |  | KOH | 2 | 600 | 1 | 800 | 1 | 90 | 5 | 5 | PTFE | 0.05555556 | 0.05555556 | 1 | 0.02881844 | 525.228 | 558.6626 | diluted HCl + water | 1 | 3E | 6 | KOH | 1 | 304 | 183
Horseweed |  | KOH | 5 | 1050 | 5 | 900 | 4 | 80 | 10 | 10 | PVDF | 0.125 | 0.125 | 1 | 0.04356186 | 488.5333 | 748.8 | diluted HCl + water | 2 | 2E | 6 | KOH | 0.8 | 184.2 | 173
Coconut shells |  | none | 1 | 400 | 1 | 800 | 1 | 85 | 0 | 15 | PTFE | 0 | 0.1764706 | 0 | 0.02690583 | 363.7363 | 446.1538 |  | 0 | 2E | 6 | KOH | 0.8 | 126 | 117
Sorghum stalk |  | ZnCl2 | 1 |  |  | 800 | 2 | 80 | 10 | 10 | PVDF | 0.125 | 0.125 | 1 | 0.006878553 | 460.4861 | 495.3223 | diluted HCl | 2 | 3E | 2 | KOH | 1 | 216.5 | 162.4
Waste shaddock endotheliums | urea | KOH | 2 |  |  | 750 | 1 | 80 | 10 | 10 | PVDF | 0.125 | 0.125 | 1 | 0.1204188 | 285.1142 | 471.342 | diluted HCl + water | 0.1 | 2E | 1 | H2SO4 | 1 | 99 | 53
1=KOH 2= na2So4 3= H2SO4